## Planning
SAMPLE | PHYSICAL FORM | CONFIDENCE | ORDER MATERIALS | ORDER TIME | PREP ACTIONS | PREPARATION TIME | CURING/DRYING TIME
Bioresin (gelatine) | sheet | 1 |  |  |  |  | 7 days
Biosilicone (gelatine) | slab | 1 |  |  |  |  | 7 days
Biofoil (agar/gelatine) | foil thin | 1 |  |  |  |  | 7 days
Bioplastic (alginate) | string | 1 |  |  |  |  | 7 days
Composite (alginate biofilm) | surface treatment | 1 |  |  |  |  | 7 days
Biocomposite (gelatine) | grille | 1 |  |  |  |  | 7 days
Biolinoleum (eggshell) | brick | 1 |  |  |  |  | 7 days
Recycled plastic bag or PLA | sheet | 1 |  |  |  |  | -
Biochrome (red cabbage) | ink | 1 |  |  |  |  | 14 days
Biofoam (gelatine) | foam | 2 |  |  | REDO heating at 60 degrees |  | 7 days
Biofoil (thin) (agar) | foil thick | 2 |  |  | REDO? |  | 7 days
Bioplastic (alginate) | ribbons | 2 |  |  |  |  | 7 days
Natural fibre felt | textile | 2 |  |  |  |  | -
Flower paper | sheet | 2 | ask cecilia, buy flowers |  | ask cecilia |  | -
Borax crystal | grains | 2 |  |  |  |  | 1 day
Biochrome bacterial | dye | 2 | ask cecilia, buy silk |  | mordant silk?
Biochrome (madder/meekrap) | dye | 2
Tanned fish skin | surface treatment | 3 | get fish, big bottle, glycerine, ethanol |  |  |  | 3 days
Fish scale plastic | sheet | 3 | get fish scales |  | ask cecilia for recipe
Fruit leather | sheet | 3 | get mangos 3, 6 or 9 |  |  |  | 1-2 days (40 degrees in oven for 8-12 hrs, ventilation mode)
Kombucha leather | sheet | 3 | container w lid, scoby |  | ask about scoby |  | 30 days
Mycelium composite | brick (or leather???) | 3 |  |  | ask ceci should we include? |  | 10 days
Conductive ink | paste |  |  |  | https://www.instructables.com/id/1-DIY-Conductive-Ink/?ALLSTEPS

## Samples
BIOPLASTICS | https://www.treehugger.com/clean-technology/bioplastics-the-other-biofuel.html
sample name | prepared on | technique | physical form | vegan? | liquid (ml) | polymer 1 | polymer 2 | plasticizer | filler/fibres | stiffener | colorant | expanding agent | preparation time (mins) | temperature | size pot (diameter) | yield (before casting) volume (ml) | mold/curing | release agent | room temperature | released from mold | drying tips: GENERAL TIP WHEN IT"S COLD IT"S NOT CURED
Bioresin (gelatine) | 2020-03-06 | cooked, silicon mold textured | slab | no | 480 ml | 96 g gelatine | none | 16 g glycerine | none (one with fish scales) | § | none | none | 18 mins | 80 degrees | 29 cm | 400 ml | silicone mold, rectangular, textured | none | 22 degrees C | after 72 hrs | drying process: keep in acrylic mold for 72 hrs, then slap onto acryllic sheet for further curing for a few days, OR: use silcon mold
Biofoam (gelatine) | 2020-02-19 | cooked, 2.5D mold lasercut | foam | no | 150 ml water | 12 g gelatine powder | none | 12 g glycerine | none | none | none | 1 tsp dishwashing soap, added after 8 mins | 12 mins | 80 degrees | 29 cm | 100 ml | lego sheet | none | 22 degrees C | after 36 hours | drying process: demold like sample (for sheet), press between paper and book to keep flat
Biosilicone (gelatine) | 2020-02-19 | cooked, 2.5D mold lasercut | slab | no | 240 ml water | 48 g gelatine powder | none | 48 g glycerine | none | none | none | none | 22 mins | 80 degrees | 29 cm | 200 ml | laser cut trays, diff height, sanded | none | 22 degrees C | after 72 hours | Keep in mold: because flexible! Or: release like sample, keep pressed for days under sheet of acrylic and weight to prevent warping
Biofoil (thin) (agar) | 2020-03-06 | cooked, cast in silicon modular mold | foil | yes | 400 ml water | 4 gr agar | none | 3 g glycerine | none | none | none | none | bring to boil to dissolve agar completely, reduce to 60-80 degrees, cook for 20 mins (lower temp if bubbles/froth appear!) | 100 then 60-80 degrees | 29 cm | 300 ml | rubber molds! (petri dishes, 10 mm thick), cure in mold | none | 22 degrees C | after 72 hours minimum | I let the liquid cool to let it get a little more syruppy (5 mins) before casting, casting on a sheet is not good, build a frame
Biofoil (alginate) | 2019-11-11 | mixed, cast on surface | sheet | yes | 1000 ml | 40 g alginate | none | 175 g glycerine | none | none | Turmeric in Ethanol (ink) Beetroot in Water (dye) | none | 15 mins + rest overnight |  | N/A | 1000 ml | squeegee 2000 |  | 22 degrees C | after 72 hours minimum | shrinks a lot (30% easily) so cast much bigger) leave to dry for longer for better flat results
Bioplastic (alginate) | 2020-02-20 | mixed, extruded | string | yes | 200 ml water | 12g alginate | none | 20g glycerine | 10g sunflower oil | none | none | none | 15 mins + rest overnight | N/A | N/A |  | syringe and calcium chloride 5% | none | 22 degrees C | after 72 hours minimum | wind wet string around a glass jar and let it dry do not release until it's firm, then let dry more (will shrink a lot!)
Biocomposite (alginate biofilm) | 2020-02-21 | mixed, cast on textile | surface treatment | yes | 800 ml water | 16g alginate | none | 40g glycerine | none | none | none | none | 15 mins + rest overnight | N/A | N/A | 800 ml | calcium chloride 10% | none | 22 degrees C | N/A, let it be for a week or so | put piece of textile in acrylic mold (3mm) fill mold with alginate mixture, dry for 4-7 days
Biocomposite (alginate) | 2020-02-26 | mixed, composite | net | no | 800 ml water | 24g alginate | none | 40g glycerine | cotton/wool yarn | none | madder (dyed cotton) | none | 15 mins + rest overnight | N/A | N/A | 800 ml | circular loom | none | 22 degrees C | immediately | release immediately, then dry on top surface or mold
Biolinoleum (eggshell) | 2020-02-25 | cooked, flat mold (petri dish) | brick, sheet | no | 200 ml water | 24 g gelatine powder | none | 18g glycerine | 55g ground eggshells | none | none | none | 20 mins | 80 degrees | 29cm | 200 ml | let it gel a little while stirring, so eggshells distribute nicely and don't sink, cast on acrylic, in silicon molds, in petric dish | none | 22 degrees C | from petri dish after 8 hrs, then pressed inside dish | release from hard mold while still relatively flexible and let dry (pressed) for another day or so. Casted on surface: dry overnight, then layer on a breather mesh, and some kitchen towel and weight (like books) to keep pressed while drying further)
Biofoil extra flexible | 2020-02-25 | cooked, cast on surface | sheet | no | 200 ml water | 24g gelatine powder | none | 18g glycerine | none | none | none | none | 20 mins | 80 degrees | 29cm | 200 ml | let it gel a little while stirring a little before casting onto surface | none | 22 degrees C | after 72 minimum | let it dry on acrylic sheet for a week or so for best, flat, shiny strong results
Bioplastic (alginate) | 2020-02-25 | cast on acrylic | sheet | yes | 800 ml water | 24g g alginate | none | 40g glycerine | 20g sunflower oil | none | none | none | 15 mins + rest overnight | N/A | N/A | 800 ml | calcium chloride 10% | none | 22 degrees C | after 72 minimum | leave for a week
Biocomposite (alginate) | 2020-02-26 | roundwoven textile covered in alginate | string (closed) | yes | 800 ml water | 24g g alginate | none | 40g glycerine | thin strips of roundwoven textile, 20g sunflower oil | none | none | none | 15 mins + rest overnight | N/A | N/A | 800 ml | calcium chloride 10% | none | 22 degrees C | after 72 minimum | hang up to dry leave for a week
Biorubber (gelatine/corn starch) | 2020-03-06 | cooked, 2.5 modular mold | slab | no | 480 ml water | 32 g gelatine | none | 16 gr glycerine | none | 16g maizena | none | none | 20 mins | 80 degrees | 29cm | 450 ml | 2.5D silicon mold | none | 22 degrees C | after 72 minimum | boil water, add glycerine, add gelatine, turn to 80 degrees and slowly stir untl gelatine is dissoved. Mix corn starch with two tbsp of boiling water and mix into a liquid. Add liquid to gelatine mix and stir for another 20 mins at 80 degrees. Let cool a few mins before casting
stir with spoon on the bottom to avoid bubbles
LEATHERS |  |  |  |  | tanning compound | leather compound | utensils
Tanned fish skin | 2020-02-24 | "tanned", dried on surface | surface treatment | no | ethanol (alcohol denat 96%) and glycerine (50/50), dye (e.g. turmeric ink, alcohol based) | Fish skins | Glass jar, blunt scraping tool, wood board, nails |  | scrape of skin, fat, membrane, wash in soapy water |  | none |  | tanning for 3 days, wash with soapy water, stretch on board to dry |  |  |  | nail onto a wooden board (face down for smooth, face up for rough, some massaged with glycerine) |  | outside (below 10 degrees) |  | you can also hang it to dry but it won't stay flat. Try different conditioners for softening after (e.g. coconut oil, leather balm, etc)
Fruit leather | 2020-02-24 | cooked, 2.5D mold lasercut | sheet | yes | 2 tbsp vinegar or lemon juice | 3 ripe mangoes (1 with skin) | 1tbsp lemon juice, 1 tbsp glycerine | 1 tbsp of melted beeswax and cinnamon | 1 tbsp tapioca dissolved in 2 tbsp hot water |  |  | dried for another hour after demolding, use gloves to prevent finger prints |  |  |  | 360 ml (300x300x4 mm) | dry 9-12 hrs in oven (ventilation mode) at 50 degrees celcius |  | 22 degrees C | after 72 hours minimum | after oven time, airdry for a couple more days before demolding
Kombucha leather (wine) | 2020-02-25 | grown, dried on mold | sheet (molded?) | yes | 200 ml organic red wine, 200 ml water | 5x5 cm kombucha scooby, 40g sugar | sterile box covered loosely with lid, heating mat for plants |  | check out noma setup | [7 empty] | let it sit, keep it warm, keep airflow, protect from flies | none | 22 degrees C | after 3-4 weeks or until it has thickness of 10mm | Ask about after curing process!
Kombucha leather (beer) | 2020-02-25 | grown, dried on mold | sheet (molded?) | yes | 300 ml craft beer, 300 ml water, 60 gr vinegar | 5x5 cm kombucha scooby, 60g sugar | sterile box covered loosely with lid, heating mat for plants | [9 empty] | let it sit, keep it warm, keep airflow, protect from flies | none | 22 degrees C | after 3-4 weeks or until it has thickness of 10mm | Ask about after curing process!
PRESSED FIBRE COMPOSITES
Flower paper | 2020-02-25 | ground, pressed | sheet | yes | wilted bouquet of flowers, hang to dry in ventilated space for 2 weeks | then dry, grind, cook, cast, press | separate flowers from stems if you want color | dry weight flowers/plant stuff = ????? | ????? Ml water????
Mycelium composite |  | grown | brick (or leather???) | yes (check food!)
Natural fibre felt |  | ground, felted | textile | no/yes
Recycled plastic bag |  | shredded, melted together | sheet | yes
Recycled PLA plastic | https://www.treehugger.com/clean-technology/how-corn-plastics-are-made-and-why-we-still-arent-thrilled.html | melted onto textile | composite | yes | https://www.youtube.com/watch?v=42c8go9A7HQ | smash with hammer, crush, cut, distribute on baking tray sprayed with release agent | low temp 180 graden celcius 45 min, used 2-part molds or press between glass sheets
Fish scale plastic | 2020-02-28 | cooked, pressed | sheet | no | simmer 1.5 or until sticky (keep adding water), squeeze the scales, press in mold for at least one hour, TAKE OUT, let dry |  |  | don't squeeze too dry | I used books and heavy objects |  | baking paper next time?
CRYSTALS
Borax crystal | 2020-02-25 | dissolved, grown | composite | yes | 800 ml boiling water | 13 tbsp of borax | pipecleaners, cotton buds | big glass jar + small ones | cool inside bain marie with heat turned off, leave overnight
Borax crystals on silk | 2020-02-26 | dissolved, grown | surface treatment | yes | 800 ml boiling water | 13 tbsp of borax | silk cloth | shallow dish or tray, something to cover | cool inside bain marie with heat turned off, leave overnight
Epsom salt crystal on silk | 2020-02-26 | dissolved, grown | surface treatment | no (silk) | 1 part boiling water + 1 part epsom salt | 1 with hibiscus ink (alcohol based) | silk | glass jar | cool in fridge for 2-4 hours
Epsom salt crystal on silk | 2020-02-26 | dissolved, grown | surface treatment | no (silk) | 1 part boiling water + 1 part epsom salt | none | silk | glass jar | cool at room temperature for 2-4 hours
borax slime? |  | cooked | paste | yes | see pastes and gels tab
Alum crystal conductive |  | dissolved, grown | grains | yes | see assignment page
Piezo electric crystal? |  | dissolved, grown | grains | yes | see crystals tab
BIOCHROMES
Biochrome bacterial |  | grown, extracted | dyed silk | yes | see documentation | ask cecilia about buying and storing SM
Biochrome (madder/meekrap) | 2020-02-24 | cextracted | ink (alcohol based) | yes | alcohol | try the madder lake recipe with sulphuric acid | [6 empty] | 1 day (overnight)
Biochrome (madder/meekrap) | 2020-02-20 | cooked, extracted | ink (water based) | yes | water | [7 empty] | 1 hour
Biochrome (hibiscus) | 2020-02-24 | cooked, extracted | ink (alcohol based) | yes | alcohol | [7 empty] | 1 day (overnight)
Biochrome (hibiscus) | 2020-02-28 | cooked, extracted | ink (water based) | yes | water | 1 part dried hibiscus flowers to 2 parts water | vinegar for more intense red (PH modifier)
Biochrome (hibiscus) + soda | 2020-02-28 | cooked, extracted | ink (water based) | yes | water | 1 part dried hibiscus flowers to 2 parts water | soda for army green (PH modifier) > 1 tsp is too much
Biochrome (copper oxide) | 2020-02-20 | cooked, extracted | ink | yes | vinegar, salt, copper scraps | [7 empty] | 2 weeks
Biochrome (turmeric) | 2020-02-20 | extracted | ink (alcohol based) | yes | alcohol and turmeric powder | [7 empty] | 1 day (overnight)
Biochrome (turmeric) |  | extracted | ink (alcohol based) | yes | alcohol and turmeric powder | [7 empty] | 1 day (overnight)
Biochrome (beetroot) | 2020-02-24 | extracted | ink (alcohol based) | yes | alcohol and grated beetroot | [7 empty] | 1 hour
Biochrome (red cabbage) | 2020-02-20 | cooked, extracted, modified | ink (alcohol based) | yes | alcohol and water | [7 empty] | 1 hour
Biochrome (yellow onion skins) | 2020-02-20 | cooked, extracted | ink (water based) | yes | water and wine 50/50
Biochrome (blueberries) | 2020-02-28 | cooked, extracted | ink (water based) | yes | water, salt, vinegar, arabic gum, clove | 1 cup berries to 1/2 cup water
Biochrome (blueberries) | 2020-02-28 | cooked, extracted | ink (water based) | yes | water, salt, vinegar, arabic gum, clove | 1 cup berries to 1/2 cup water | soda for turqouise (PH modifier)
Biochrome (cigarett butts?)
Silk dyed in blueberry dye | 2020-02-28 |  |  |  | let the dye cool (silk doesn't like heat), put in the silk overnight or longer, dry (optional: rinse, modify)
Silk dyed in hibiscus dye | 2020-02-28 |  |  |  | let the dye cool (silk doesn't like heat), put in the silk overnight or longer, dry (optional: rinse, modify)
Silk dyed in cabbage dye | 2020-03-05 |  |  |  | let the dye cool (silk doesn't like heat), put in the silk overnight or longer, dry (optional: rinse, modify)
Silk dyed in madder dye | 2020-03-05 |  |  |  | let the dye cool (silk doesn't like heat), put in the silk overnight or longer, dry (optional: rinse, modify)
Silk dyed in active carbon dye | 2020-03-05 |  |  |  | let the dye cool (silk doesn't like heat), put in the silk overnight or longer, dry (optional: rinse, modify)
Silk dyed in turmeric dye | 2020-03-05 |  |  |  | let the dye cool (silk doesn't like heat), put in the silk overnight or longer, dry (optional: rinse, modify)
OTHER
Conductive ink |  |  | paste | yes | www.instructables.com/id/1-DIY-Conductive-Ink/?ALLSTEPS |  |  | openmaterials.org/more-diy-conductive-inks/ |  |  | activated coal and vinegar?
Elmer's glue (white glue) | try milk-based glue |  | paste | yes | https://snappyliving.com/11-recipes-to-make-your-own-glue/
Soda ash (carbonate soda) | made from (bicarbonate soda, crystals) |  | powder | yes | https://rimstar.org/equip/piezoelectric_crystal_speaker_rochelle_salt.htm | The hydrogen of the Sodium Bicarbonate has to be removed. Spread the powder onto a baking tray heat in the oven at 150°C for at least 1 hour. Stir occasionally.
Geen bacterial dye want: level 2 biolab? >>>> level 1 if you by the right serratia
Geen mycelium want: level 2 biolab?
Categorieeën????
Slabs |  |  | ook: bricks
Tubes and pipes
Sheets, films and ribbons |  |  | ook: strings
Grains, flakes and powders |  |  | ook: pigments
Grills and nettes |  |  | ook: composites
Gels and pastes |  |  | ook: dyes and inks
Foam and expanded material |  |  | ook: expandable materials/inflatables?
Textiles |  |  | ook: felt, crochet, knits | alle textiles onder sheets?
Surface treatments |  |  | ook: coatings
Note on A3: [Threaded comment] Your version of Excel allows you to read this threaded comment; however, any edits to it will get removed if the file is opened in a newer version of Excel. Learn more: https://go.microsoft.com/fwlink/?linkid=870924 Comment: make thicker and cast in silicon mold. leave for 3 days, harden for another 2 outside mold https://youtu.be/h9taUh073vQ?t=429

## Crystals
Crystals
Fabricademy slides
Alum crystals (PH=6)
250 g alum | rule of thumb: 1 part alum 3 parts water
800 ml hot water
optional: 1 tbsp conductive ink (bare)
Glass jar in a bain marie
Dissolve the alum until saturated
Preferably in a bain marie where you can keep it
suspend a string in it (not touching sides)
let it grow overnight, don't move or touch it
Connect with 1M resistor to use as capacitive touch sensor
Borax crystal | http://www.danslelakehouse.com/2015/01/diy-borax-crystals.html
not waterproof, may redissolve in humid conditions
16-18 tbsp borax per liter water
pipecleaners, cotton buds, fuzzy textiles
large glass jar (dedicated to non-food)
big pan, large enough to fit the big glass jar
fishwire
ANASTASIA
string your substrates on a fishing wire |  |  | alum crystals | 2-1/2 tablespoons alum
suspend from a stick or skewer, hanging inside the small glass jars |  |  | clear, cubic | 1/2 cup very hot tap water
they should be in the middle of the jar, not touching the bottom or sides
take them out and fill all the little jars with water |  |  | borax crystals | 3 tablespoons borax
combine in a measuring cup to see how much liquid you need to make |  |  | clear | 1 cup very hot tap water
boil water in a kettle and add the right amount to your large glass jar
put it inside the bain marie |  |  | Epsom salt crystals | 1/2 cup Epsom salt
now add the borax while stirring until the liquid is saturated |  |  | colorless | 1/2 cup very hot water
if the powder no longer dissolves and settles on the bottom it is saturated |  |  |  | food coloring (optional)
take out the large jar, and put the little glass jars into the water
fill the little jars and suspend the cotton balls and fuzzy textiles inside the liquid
turn off the heat and let them settle overnight inside the bain marie
slow cooling process creates larger crystals, also: do not move the jars
Borax crystal surface treatment | Fabricademy slides
not waterproof, may redissolve in humid conditions
Follow the same procedure
lay the textile in shallow dish
cover with the saturated liquid
cover the dish, leave it in peace overnight
Epsom salt crystal - surface treatment
not waterproof, may redissolve in humid conditions
epsom salt is magnesium sulfate (bitterzout in Dutch)
1 part epsom salt
1 part boiling water
clean glass jars
wooden chopsticks (the ones that come as two-in-one piece)
silk or other substrate
hibiscus ink or other natural water based ink |  | I used alcoholbased!
prepare the silk, suspend the strips in glass jars
the substrate shouldn't touch the bottom or sides
add the epsom salt to the hot water until it doesn't dissolve any more
fill the glass jars, add dye/ink, suspend the silk >> the plain one
cool it in the fridge for smaller crystals (faster) >> the dyed one
let them grow at room temperature for larger ones
Carbonate soda (from bicarb) | Fabricademy slides
To transform bicarbonate soda into carbonate soda, the hydrogen of the Sodium Bicarbonate has to be removed.
Spread the bicarbonate soda powder onto a baking tray heat in the oven at 150°C for at least 1 hour. Stir occasionally.
now you have soda ash (bicarbonate soda);
Piezo electric crystals (Rochelle salt, Potassium Sodium Tartrate) | https://docs.google.com/presentation/d/1sUFBV3ACxs6eu7Wc9pCigkkYX0ZreUk1nxPACkPfNjA/edit?usp=sharing
with this material piezoelectric properties were discovered | https://rimstar.org/equip/piezoelectric_crystal_speaker_rochelle_salt.htm
all the same just less | https://en.wikipedia.org/wiki/Potassium_sodium_tartrate
use a bain marie for training to keep liquid warm
80g cream of tartar (potassium bitartrate)
48 g soda ash (carbonate soda)
125 ml distilled tap water | https://www.wikihow.com/Make-Distilled-Water
left outside to cool | 2020-03-11

## Leathers
LEATHERS
Fish leather (from class) | https://www.hunebednieuwscafe.nl/2017/10/making-leather-from-fish-skin/
Doesn't like hot water! will be water proof |  | class page (source unknown): https://docplayer.net/159759790-Clothing-fish-skin-tanning-gr-6-12-7-8-classes-elder-quote-belief.html
Fish skins, scales removed (use for fish plastic!) |  | Alutiiq artist June Simeonoff Pardu is credited for this non-traditional fish tanning technique
1 part glycerine, 1 part denatured alcohol |  | glycerine acts as oil, alcohol helps penetrate?
large jar/bottle, latex gloves
alcohol based dye (mixed with the ethanol)
clean the fish skins with blunt scraper, remove all fish meat, fat and membrane
clean in cold soapy water, rinse with water |  | some say leave for a day to get rid of slime
submerge in glycerine/ethanol brine for at least 3 days |  | in glass jar or in large ziplock bags.
(some recipes suggest another 3 days with fresh brine)
shake every hour (or as often as possible)
rinse thoroughly with soapy water and stretch out, handle with care
keep it moving and stretching until dry or stretch out by hammering to a board of wood
leave to dry in a well-ventilated space, or outside for 3-4 days
turn to dry the other side
massage with organic leather balm or coconut oil
>> one sample with turmeric/ethanol ink added
>> some samples massaged with glycerine
Mango recipe by Beatriz Sandini
3 ripe mangos (1 with skin and all, 2 only fruit)
blend in a blender
add 1 tbsp of lemon or vinegar
heat on stove while stirring to evaporate some water
cast on a surface and or baking paper
optional: add 1 tsp of beeswax or glycerine per mango
let dry in mold for 1-2 days (or 40 degrees in oven for 8-12 hrs on ventilation mode)
water resistant not water proof.
lasercuttable
Mango recipe 2 by Beatriz Sandini
3 mango's (1 mango with skin)
add 1 tbsp of lemon or vinegar
heat on stove while stirring to evaporate some water |  |  | Bea doesn't really cook it, I did, for 45 mins
split in 3 parts
1 with 1 tbsp of glycerol & 1 of vinegar
1 with 1 tbsp beeswax (bain marie in glass jar) + 1 tbsp ground cinnamon
process the beeswax mix while hot! The beeswax can solidify into lumps
1 with 1 tbsp starch like maizena or tapioca dissolved in a bit of hot water
Cook this batch a little longer to cook the tapioca
Dried at 50 degrees C in the oven with the fan function on, for 8 hrs |  |  | maybe too high? Bit brittle add more glycerine?
Cast into molds and wipe flat, mold height 3mm results in 1.5 mm leather
release from mold wearing gloves to prevent fingerprints
dry for another hour in oven at 50 degrees with fan on
leave to dry for a few more days outside the mold.
process or lasercut
Glycerine & lemon juice stays very sticky, don't use
Kombucha Leather by Lorena Trebbi
Standard recipe:
500 ml dyed water
50 gr sugar
50 ml vinegar
+ scoby piece
Just put it all together and wait
keep it warm and constant temperature (e.g. with plant heating pad)
cover, but be sure to keep some airflow (e.g. cover with cloth and rubber band)
Red wine_1:
200 ml organic red wine
200 ml raw kombucha
20 g sugar
Symbiotic Culture Of Bacteria and Yeast. Although the bacteria and yeast live in symbiosis, they are also in competition. Our role as brewers is to maintain balance by nurturing the bacteria and removing excess yeast. This same principle applies to the hotel
Red wine_2 (faster!):
Sterilize all utensils with ethanol
Wide glass bowls (easier to sterilize!), tweezers, scissors, petri dish, plant heating mat, foam sheet, aluminum foil, piece of loosely woven cloth and rubber bands
Put it altogether, be shure not to contaminate
keep it preferably at a warm and constant temperature (e.g. with plant heating pad = about 25-30 degrees)
cover with cloth and a rubber band or loosely put on the lid, but be sure to keep some airflow
200 ml organic red wine
200 ml water
40 gr sugar
+scoby piece
Beer (faster!):
300 ml Beer
300 ml Water
60 gr Sugar
60 gr distilled white Vinegar (not raw)
+ scoby piece
Attending to the scoby/leather growth
Keep PH below 3.5, ensure air flow, avoid insect contamination
Temperature range 24-30 degrees celcius, 27 is ideal |  | https://www.kombuchakamp.com/how-to-keep-kombucha-warm-heating-mats-pads
Never refrigerate, it will die and/or grow mold |  | https://www.kombuchakamp.com/kombucha-mold-information-and-pictures
Avoid heating mats on the bottom, rather wrap them around
check for mold |  | https://www.kombuchakamp.com/kombucha-mold-information-and-pictures
trim |  | https://www.kombuchakamp.com/trim-scobys-kombucha-care
After treatment for kombucha pellicle | source: https://thr34d5.org/2019/08/20/karp
source: https://thr34d5.org/2019/08/20/karp
further reading: https://www.kombuchakamp.com
this softens the kombucha and makes it water proof
kombucha pellicle is cellulose somewhat similar to wood
this is originally a wood treatment :)
mask and latex gloves for protection, a bain marie for heating the wax
1 part turpentine
1 part (boiled!) linseed oil | e.g. https://www.decoprof.nl/de-parel-gekookte-lijnolie.html?id=193465245&gclid=Cj0KCQjw9ZzzBRCKARIsANwXaeKkTOwV_9Mj-XHCtAZctZb2lmD57rBooNdmDILSZt7lobyrjcT8qq8aAjogEALw_wcB
1 part bees wax
Mix the turpentine and the linen oil, warm up slightly over the bain marie
Melt the beeswax inside the bain marie (I keep it in a glass jar)
Make sure both liquids are warm, then mix them (prevents wax crystals)
Apply the mix to the leather and massage it in on both sides (while still warm)
If you do this over the bain marie, the steam helps absorption
Leave to dry. The mixture can be reused but the turpentine evaporates so you might have to add more the next time
Scoby hotel | https://www.kombuchakamp.com/scoby-hotel-maintenance
just scoby in food, keep it growing by separating sometimes
add tea and sugar (see class recipe)
you will get to know it and see when it needs replenishing
Storing
slow down growth storing
put in glass jar, close
keep in the dark
put in fridge to slow more down
Growing from scoby
liquid or solid scoby (can also be raw kombucha, is the same just liquid)
keep it warm and constant temperature
keep some airflow (cover with cloth and rubber band)
but prevent mosquitos etc from coming in

## Pastes and gels
Pastes and gels
Fish glue
Boil fish scales for 2 hours
strain the liquid, store
Conductive ink
https://www.instructables.com/id/1-DIY-Conductive-Ink/
23 K to 40 K ohms per 1 inch
commercial inks are more conductive, but this works with capacitive touch (e.g. makey makey)
??? tbsp activated coal powder
??? tbsp clear elmer's glue (substitute with gelatin based DIY glue?)
??? Tbsp vinegar
Borax slime
https://www.instructables.com/id/How-to-Make-Clear-Slime-Borax/
Elmer's Clear Glue
Borax
Mix 2 tbsp of borax with 2 tbsp of glue | test amounts! None mentioned
put rest of glue in second container, slowly add the borax mixture
keep stirring until it's thickened and no longer sticks to your fingers
store in ziplock bag with a bit of water
Glues
https://snappyliving.com/11-recipes-to-make-your-own-glue/
Flour glue
keeps for a few hours, no strain
Blend flour with water until it’s near the consistency of pancake batter
Beat your mixture until it’s smooth
Pour it into a saucepan on medium heat.
Constantly stir while bringing it slowly to a boil.
Let it dissipate longer for a thicker glue
Let it cool before using.
Store it in a sealed container and apply it with a brush. If it dries out, you can mix a little warm water into it.
Corn starch glue
It’s good for holding paper together without making ripples or bubbles.
you can also make a glue stick if you have an empty glue stick holder
Pour 3/4 cup of water in a saucepan over medium heat.
Add 1/4 cup cornstarch, 2 tablespoons light corn syrup and 1 teaspoon white vinegar.
Whisk the ingredients together until they’re blended well.
Stir the mixture constantly until it thickens.
In the airtight container where you want to store your glue, whisk 1/4 cup cornstarch and 1/4 cup water together until smooth.
Take the saucepan off heat. Slowly add the mixture from your saucepan into the container, and keep whisking constantly so everything blends together smoothly.
Let it cool to room temperature before using.
Corn syrup glue
Can work for slime also
In a small saucepan, mix 3/4 cup water with 2 tablespoons corn syrup and 1 tablespoon white vinegar.
Bring the mixture to a rolling boil.
In bowl, mix 2 tablespoons cornstarch with 3/4 cups cold water.
Slowly add the cold mixture into the hot mixture. Stir constantly for one minute.
Remove from heat.
Once it’s cooled, pour the mixture into its final container. Let it stand overnight at room temperature before using.
Waterproof glue (gelatin-based)
Needs to be applied warm
Can be re-heated au bain marie
Boil 6 tablespoons of water in a saucepan.
Take the saucepan off heat. Stir in 14 grams of gelatin powder
Once the gelatin has dissolved, add 2 tablespoons of white vinegar and a teaspoon of glycerine.
Stir well. Let it cool a little before pouring it into your airtight container.
Waterproof glue (with milk)
Holds very long, but milk can spoil stored glue
add mint extract to prevent this
Pour two tablespoons of cold water into a small bowl.
stir 14 grams gelatin into the water and set aside for about an hour.
Heat 3 tablespoons of skim milk to just below boiling and pour it into the gelatin and water.
Stir in the gelatine mixture until the gelatin is completely dissolved.
Paper mache recipe
Will keep for a few weeks
Great for collaging and paper mache
Mix 1/4 cup of flour into a cup of room temperature water until the consistency is runny.
In a large saucepan, heat 5 cups of water to a gentle boil. Stir your flour and water mixture into it.
Gently boil for 2 or 3 minutes, stirring constantly.
Let it cool
Gum Arabic (Superglue) recipe
This glue is designed to mend broken china and crockery
Use a matchstick to apply a very thin coat of it to both sides of broken crockery, and then fit the pieces together.
As you would do with Superglue, hold the pieces firmly together until the glue dries, which could be up to an hour.
Let it dry at least twenty-four hours before you use or wash the mended piece.
This glue will keep for a year.
Mix 3 tablespoons of gum arabic, 1 tablespoon of glycerine and 1/2 teaspoon of water thoroughly in a bowl.
Put the mixture in an airtight container. Will keep about 1 year.
Envelope/stamp glue
Keeps for two weeks when stored in fridge
3 tablespoons white vinegar
7 grams of gelatin
1 teaspoon sugar
Optional: 1 teaspoon vanilla extract or mint extract
Put the vinegar in a small saucepan and bring to a boil.
Add in the gelatin and stir to completely dissolve it.
Add the sugar and extract and stir some more.
Use a brush to apply it to homemade envelopes or stamps, and let it dry for several hours.
Paper and cardboard glue
1 cup flour
1 cup sugar
1 teaspoon alum
4 cups water
Optional: 30 drops of clove oil
Mix all the ingredients except the clove oil together in a saucepan.
Cook on medium heat until the mixture is clear and thick.
Optionally add your 30 drops of clove oil as a preservative
Store in small jars, so that only a small amount is being exposed to air and dried out every time you open it

## Biochromes
BIOCHROMES | [5 empty] | MODIFIERS
4 types
Turmeric ¦ PH |  |  | Jason Logan |  |  | alkaline | makes shades colder | soda ash (carbonate soda) |  | dissolve soda ash in hot water (bake baking soda in the oven for an hour (jason logan)
Shake with alcohol |  |  | try water based |  |  | acidic | makes shades warmer | citric acid, vinegar, lemon juice |  | dissolve citric acid or vinegar in water
leave overnight | [5 empty] | copper | makes shades greener | copper oxide |  | submerging copper in vinegar with salt, stir often for 3 weeks
strain through coffee filter | [5 empty] | iron | makes shades darker | iron liqueur |  | submerge rusty iron scraps in vinegar with salt
add clove
modifier: copper or iron for green
Vinegar & salt are preservatives
Onion |  |  | https://happeninghistory.co.uk/blog/ |  |  |  | Keep in the fridge
Mix of red and yellow 9 gr | [6 empty] | add clove
Cover with wine and water (50/50)
Added a pinch of salt
Simmer for an hour
Add alum to intensify, modifiers test?? | [8 empty] | anthocyanin
red blue purple
Madder ¦ PH | https://happeninghistory.co.uk/blog/ |  | zie ook: https://www.youtube.com/watch?v=_YVO2Dr8gD8 | [5 empty] | PH!
Grind dried roots |  |  | wassen
Cover in water |  |  | 30 min koken op 80 graden met sulphuric acid
Simmer for 1 hr at 60-70 degrees (higher turns it brown) |  |  | spoelen tot niet meer zuur
Strain and reduce |  |  | 30-45 koken met alum en dan filteren
Pass through coffee filter |  |  | opnieuw verwarmen en langzaam sodium carbonate toevoegen (10%)
Modifier: soda for brighter reds
Red Cabbage PH
Grated with mandoline, superfine
Covered with alcohol
Refrigerate for 24 hrs
Simmer for an hour with extra water
Strain and reduce to strong liquid
Pass through coffee filter
Modifier: vinegar
Modifier: soda
Modifier: citric acid
Purple tulips ¦ PH |  |  | https://happeninghistory.co.uk/blog/
simmer for an hour with water
25 g dye stuff to 100 ml water or white wine
1 tsp alum
modifier alkaline: potash, chalk (green)
Blackberry ink
Calendula |  |  | https://www.youtube.com/watch?time_continue=5&v=FX7ome976zM&feature=emb_logo | [7 empty] | 1 cup fresh blackberries
1/2 cup of dried calendula flowers | [10 empty] | 1/2 cup water
1 cup of water | [10 empty] | tbsp alum
1 tsp alum | [10 empty] | mash with fork and simmer for 20 mins
simmer for 20 mins
Black walnut ink |  | Jason Logan
2 cups walnut hulls
2 cups water
boil for 3-4 hours
reduce to one third at least
strain and then pass through coffee filter
add clove
Coffee ink
Beetroot ink | grated and put in alcohol for an hour, strain |  |  |  | https://www.instructables.com/id/How-to-Make-Beetroot-Ink/
Copper oxide ink |  | Jason Logan
wear rubber gloves!
600g copper scraps
480 ml white vinegar
1 tbsp salt
submerge copper in vinegar
leave for 1-3 weeks in ventilated area
stir twice a day
keep copper covered
strain/filter
Blueberry ink |  | https://druidgarden.wordpress.com/2012/08/29/making-berry-inks-huckleberry-raspberry-blackberry-pokeberry-etc/
1 cup blueberries
0.5 cup water
0.25 cup vinegar
1 tsp salt
simmer (don't boil!) for 15 mins, crushing the berries with a masher
add the vinegar (acts as preservative)
let it cool a few mins
strain a few times, from larger net, to fine (eg. Cheesecloth)
add clove and store in fridge
Acorn |  | Jason Logan
2 cups 455 g acorn caps
rusty nails
gum arabic
boil acorns and nails in 1.2 L water for 2 hours
reduce to 480 ml
strain, then coffee filter
ink darkenswith time and oxygen
Sap green ink (buckthornberries/duindoorn)
wear gloves! |  | Jason Logan |  | Get at Minimix Amsterdam West - Nickeriestraat 27
575g duindoornbessen
1/2 tsp crystals (chinese toko)
crush berries and filter them
pass through coffee filter
dissove lye in 120 ml water > label it for safety!
Add drop by drop until juice is green
Black
Activated coal powder
3tbsp gum arabic
3-4 tbsp water
put powder into a bowl
mix in liquids tbsp by tbsp until consistency of ink
mix jar vigorously, leave overnight
take ink from the top, not bottom (due to grains)
Hibiscus ink
400 ml water
400 ml dried hibiscus flowers
3 tsp white vinegar
1 tsp salt
simmer for 20 mins (not boil)
cool a little
add 4 tsp of gum arabic and 2 cloves
modified with soda = army green
Avocado ink
https://www.studioartisjok.com/2019/04/try-this-at-home-avocado-ink/
crush avo's, cover with water and a bit of salt
bring to the boil
add a tbsp of carbonate soda
let it simmer for an hour or so until dark red
let it cool a little before adding silk

## Bioplastics
For BIOPLASTICS recipes: see sheet SAMPLES
BEA's RECIPE |  |  | https://docs.google.com/spreadsheets/d/1XrsJf1qp6BhZtPyBVS1scAAPIxFIECSdFdQou0-pgxQ/edit#gid=0
gelatine | glycerine | water
300 | 300 | 1200
50 | 50 | 200

## Criteria
Criteria (musthaves) | Teaching tool
renewable | learn about ingredients and their function in different recipes
locally abundant | e.g.
non-toxic | bioplastics can have fillers, stiffeners, expanding agents
bio-compostable (but ideally degradable | bioplastics have elastomers (glycerine), more = more flexibility
open-source | some pigments are PH sensitive, you can use this to modify the color
pigments can be added to bioplastics (in the form of water based inks)
Criteria (nice to haves) | pigments can be added to fish tanning brine (alcohol-based inks for alcohol-based brine)
cruelty-free, vegan | make your own tools (molds) to create differen textures and behaviors
recyclable | finding locally abundant waste streams
circular | realize that you want to have machines for most processes increase scale
learning about all the contextual factors that affect fabrication
learning how precious plastic plastics actually are
PROCES | understanding where color comes from
how to modify recipes to your needs
make samples to practice/learn and decide on form | seeing that one material may result in different shapes/physical forms
critique collection with peers | getting a vocabulary of tactile qualities
design offline/online database structure | identifying where variations can be made that lead to a different quality in a material
make changes in selection/forms | documenting
produce larger batch - document with step by step videos | different ways of sorting and classifying, creating different "views"
design shipping box | potential for community practice: how can we organise a shared lab around an archive?
design installation | potential for community practice: how can we organise waste streams around an archive?
fabricate installation | etc
etc
etc

## Materials I need
BOODSCHAPPEN
soda/bakpoeder
bakpoeder
kardemom
maizena
pijpenragers
TEXTIELWINKEL Boeken, Stephen & Penelope
garens (linnen, katoen) |  | wel geverfd….
zijde
linnen
katoen, ongebleekt
kaasdoek, ongebleekt
MARKT
mangos | AH
bloemen | bloemenzaak
fish scales? | visboer
ACTION/KRINGLOOP
potten
pannen
glazen flesjes
glazen potjes
alcohol denat. 96% 5% methanol https://www.superfoodstore.nl/gezondheid/zelfzorg/desinfectie/orphi-alcohol-96-gedenat-5-methan-1-liter?channable=a5266.TkwtMTk4OTg3&gclid=CjwKCAiAhc7yBRAdEiwAplGxX2hD6YDy1c8mTsQG9fDre4_t56Ec3dZLRSZpV39mVKLZbdI3GAmm4hoCbNIQAvD_BwE
TUINADVIES.nl
Verwarmingsmat 35x25cm a 35e
SUPERFOODSTORE
alcohol denat. 96% 5% methanol https://www.superfoodstore.nl/gezondheid/zelfzorg/desinfectie/orphi-alcohol-96-gedenat-5-methan-1-liter?channable=a5266.TkwtMTk4OTg3&gclid=CjwKCAiAhc7yBRAdEiwAplGxX2hD6YDy1c8mTsQG9fDre4_t56Ec3dZLRSZpV39mVKLZbdI3GAmm4hoCbNIQAvD_BwE

## Definitions
GLOSSARY & DEFINITIONS
material
open source
bio-degradable
bio-compostable
recyclable
circular
physical form
sensory properties
tactile properties
renewable
locally abundant
cruelty-free
non-toxic
plant-based
open-source
plastics
leathers
textiles
composites
plasticizer
polymer
mold
curing
drying
dehydrating
deformation

## Ingredients & Tools
INGREDIENTS |  | TOOLS |  | LAB TOOLS
not what it is but what it DOES | information about ingredient (e.g. contestations)
Alcohol denat 96% |  | induction cooking plates with temperature control |  | press
Tapioca |  | whisk |  | oven with thermostat (40 degrees and up)
Glycerine |  | spoons |  | laser cutter
Beeswax |  | bowls |  | iron
Gelatine powder |  | measuring cups |  | level 2 biolab for bacterial biochromes and mycelium???? | need to decide this…
Agar agar powder |  | pans (induction, dedicated to non-food) |  | drying rack
Alginate |  | stirring spoons
Calcium Chloride 10% |  | dough scraper
Vinegar |  | scale
Lemon Juice |  | precision scale
Citric Acid |  | glass jars (small & big)
Soda (bicarbonate) |  | glass petri dishes large | https://www.vosinstrumenten.nl/onderwijs/gebruiksmaterialen/schaaltjes/petrischalen/petrischalen-glas/petrischalen-duran-steriplan.html
Soda (carbonate) |  | glass petri dishes small | https://www.vosinstrumenten.nl/onderwijs/gebruiksmaterialen/schaaltjes/petrischalen/petrischalen-glas/petrischalen-duran-steriplan.html
Dishwashing soap |  | silicon mats
Raw kombucha or kombucha scoby |  | acrylic sheets large (3mm and 4mm)
Green tea |  | acrylic sheets small (6mm and 8mm)
Sugar |  | kitchen paper
Organic Wine |  | vinyl gloves
Beer |  | tupperware tubs (20x20cm)
Starch |  | tupperware medium (40x40cm)
Alum |  | tupperware large (100x60cm)
Borax (sodium tetraborate) | https://crunchybetty.com/getting-to-the-bottom-of-borax-is-it-safe-or-not/ | plant heating mat small (35x25 cm) | https://www.tuinadvies.nl/tuinwinkel/product/2103/verwarmingsmat-35-x-25-cm
Copper |  | plant heatint mat large (60x30 cm) | or 75x40: https://www.tuinadvies.nl/tuinwinkel/product/3615/alu-verwarmingsmat-thermostaat
Hibiscus |  | syringes
Madder |  | syringe for baking (whipped cream etc)
Beetroot |  | blender (dedicated to non-food)
Turmeric |  | electric coffee grinder (dedicated to non-food)
Onion skins |  | paint clamps
Sunflower oil |  | 3 or 4 mm screws for molds
Water |  | silicone molds
Gum arabic |  | heat and water proof thermometer
Coffee filter |  | oven
Fish skin |  | coffee filters
Egg shells |  | baking paper
Flowers |  | test tubes large and small
Yarn |  | test tube holders
PLA waste (3D print filament) |  | large working surface (stone is preferred)
Fish scales |  | drying surfaces e.g. a drying rack
Red cabbage |  | plastic sheet to protect working surfaces
Wood flakes |  | sink with hot water for dishwashing
White glue (Elmer's) | find substitue | tubs for recycling
Powdered active carbon |  | pipetjes (ENGLISH?)
Silk (unbleached?) |  | zip lock bags
Yarn |  | kettle
Pipe cleaners | find substitue
Activated carbon (actieve kool)

## PRICES
| per kg | per gram | per L | per ml
Gelatine poeder | 25 | 0.025 | 0 | 0
Glycerine |  | 0 | 10 | 0.01
|  | 0 |  | 0
|  | 0 |  | 0
|  | 0 |  | 0
|  | 0 |  | 0
|  | 0 |  | 0
|  | 0 |  | 0
|  | 0 |  | 0
|  | 0 |  | 0
|  | 0 |  | 0
|  | 0 |  | 0
|  | 0 |  | 0
|  | 0 |  | 0
|  | 0 |  | 0
|  | 0 |  | 0